## Plan1
Amostra | Massa | Madeira | Tabua | D1.mm | D2.mm | D3.mm | Volume.cm3 | DA.g.cm3 | DM
1 | 6.55 | Alburno | Mista 1 | 23.23 | 24.76 | 25.5 | 14.6669574 | 0.4465821 | 0.4471096
2 | 5.99 | Alburno | Mista 1 | 23.12 | 24.8 | 25.33 | 14.52361408 | 0.4124318 | 0.4471096
3 | 6.87 | Alburno | Mista 1 | 24.8 | 23.39 | 25.5 | 14.791836 | 0.4644454 | 0.4471096
4 | 6.42 | Alburno | Mista 1 | 23.15 | 24.93 | 25.47 | 14.69949 | 0.4367499 | 0.4471096
5 | 6.22 | Alburno | Mista 1 | 24.63 | 23.1 | 25.61 | 14.57088633 | 0.4268786 | 0.4471096
6 | 6.51 | Alburno | Mista 1 | 23.29 | 24.85 | 25.46 | 14.73514049 | 0.441801 | 0.4471096
7 | 5.88 | Alburno | Mista 1 | 23.24 | 24.42 | 25.48 | 14.46043 | 0.4066269 | 0.4471096
8 | 6.8 | Alburno | Mista 1 | 24.95 | 23.06 | 25.32 | 14.56778604 | 0.4667834 | 0.4471096
9 | 5.82 | Alburno | Mista 1 | 23.11 | 24.93 | 25.59 | 14.74323 | 0.3947576 | 0.4471096
10 | 6.82 | Alburno | Mista 1 | 24.94 | 22.97 | 25.33 | 14.51084 | 0.4699934 | 0.4471096
11 | 6.56 | Alburno | Mista 1 | 23.33 | 24.95 | 25.5 | 14.84312925 | 0.4419553 | 0.4471096
12 | 6.26 | Alburno | Mista 1 | 24.9 | 23.22 | 25.44 | 14.70884832 | 0.4255942 | 0.4471096
13 | 5.93 | Alburno | Mista 1 | 23.19 | 24.53 | 25.35 | 14.42037 | 0.411224 | 0.4471096
14 | 6.27 | Alburno | Mista 1 | 24.8 | 23.19 | 25.45 | 14.6366004 | 0.4283782 | 0.4471096
15 | 6.43 | Alburno | Mista 1 | 23.22 | 24.77 | 25.5 | 14.6665647 | 0.4384121 | 0.4471096
16 | 6.61 | Alburno | Mista 1 | 24.85 | 23.27 | 25.25 | 14.60105 | 0.4527071 | 0.4471096
17 | 6.63 | Alburno | Mista 1 | 23.21 | 25.08 | 25.4 | 14.78551272 | 0.4484119 | 0.4471096
18 | 5.83 | Alburno | Mista 1 | 24.94 | 23.14 | 25.52 | 14.72789 | 0.3958477 | 0.4471096
19 | 6.79 | Alburno | Mista 1 | 24.69 | 23.14 | 25.44 | 14.53455 | 0.4671628 | 0.4471096
20 | 6.98 | Alburno | Mista 1 | 23.19 | 24.93 | 25.65 | 14.82895 | 0.4707009 | 0.4471096
21 | 6.22 | Alburno | Mista 1 | 24.83 | 23.22 | 25.44 | 14.6675 | 0.4240669 | 0.4471096
22 | 6.43 | Alburno | Mista 1 | 23.15 | 24.82 | 25.48 | 14.64037484 | 0.4391964 | 0.4471096
23 | 6.68 | Alburno | Mista 1 | 24.55 | 23.52 | 25.36 | 14.64326976 | 0.4561823 | 0.4471096
24 | 5.87 | Alburno | Mista 1 | 24.99 | 23.24 | 25.69 | 14.91992 | 0.3934338 | 0.4471096
25 | 6.46 | Alburno | Mista 1 | 23.09 | 24.91 | 25 | 14.3792975 | 0.449257 | 0.4471096
26 | 5.75 | Alburno | Mista 1 | 23.2 | 24.35 | 25.51 | 14.4111092 | 0.3989977 | 0.4471096
27 | 5.98 | Alburno | Mista 1 | 23.17 | 24.2 | 25.49 | 14.29259986 | 0.4183983 | 0.4471096
28 | 7.12 | Alburno | Mista 1 | 24.63 | 23.15 | 25.44 | 14.50549368 | 0.4908485 | 0.4471096
29 | 6.01 | Alburno | Mista 1 | 24.67 | 23.12 | 25.45 | 14.51592668 | 0.414028 | 0.4471096
30 | 6.26 | Alburno | Mista 1 | 23.22 | 24.79 | 25.54 | 14.70143 | 0.4258089 | 0.4471096
31 | 6.04 | Alburno | Mista 1 | 23.18 | 24.82 | 25.51 | 14.67661 | 0.4115393 | 0.4471096
32 | 5.74 | Alburno | Mista 1 | 24.29 | 23.2 | 25.4 | 14.3136112 | 0.4010169 | 0.4471096
33 | 6.06 | Alburno | Mista 1 | 24.73 | 23.08 | 25.47 | 14.53747 | 0.4168538 | 0.4471096
34 | 6.55 | Alburno | Mista 1 | 24.74 | 23.21 | 25.46 | 14.61952 | 0.448031 | 0.4471096
35 | 6.78 | Alburno | Mista 1 | 24.6 | 23.5 | 25.46 | 14.718426 | 0.4606471 | 0.4471096
36 | 6.54 | Alburno | Mista 1 | 23.03 | 24.99 | 25.46 | 14.65273 | 0.4463332 | 0.4471096
37 | 6.53 | Alburno | Mista 1 | 25.03 | 23.26 | 25.49 | 14.84022 | 0.4400204 | 0.4471096
38 | 7.36 | Alburno | Mista 1 | 25.08 | 23.19 | 25.57 | 14.87164 | 0.4949015 | 0.4471096
39 | 6.03 | Alburno | Mista 1 | 23.23 | 24.2 | 25.49 | 14.32961134 | 0.4208069 | 0.4471096
40 | 5.86 | Alburno | Mista 1 | 24.8 | 23.17 | 25.38 | 14.58375408 | 0.401817 | 0.4471096
41 | 5.97 | Alburno | Mista 1 | 23.18 | 24.8 | 25.46 | 14.63603744 | 0.4078973 | 0.4471096
42 | 5.86 | Alburno | Mista 1 | 24.28 | 23.24 | 25.55 | 14.41702696 | 0.4064638 | 0.4471096
43 | 6.39 | Alburno | Mista 1 | 24.98 | 23.24 | 25.25 | 14.6585138 | 0.4359241 | 0.4471096
44 | 6.62 | Alburno | Mista 1 | 23.21 | 24.92 | 25.55 | 14.77794626 | 0.4479648 | 0.4471096
45 | 5.97 | Alburno | Mista 1 | 23.15 | 24.77 | 25.57 | 14.66249 | 0.4071614 | 0.4471096
46 | 6.9 | Alburno | Mista 1 | 24.84 | 23.48 | 25.36 | 14.79105 | 0.4664984 | 0.4471096
47 | 6.45 | Alburno | Mista 1 | 24.72 | 23.22 | 25.43 | 14.59678 | 0.4418783 | 0.4471096
48 | 6.83 | Alburno | Mista 1 | 24.9 | 23.17 | 25.64 | 14.79256212 | 0.4617185 | 0.4471096
49 | 6.57 | Alburno | Mista 1 | 23.22 | 25.14 | 25.55 | 14.91483294 | 0.4405011 | 0.4471096
50 | 6.01 | Alburno | Mista 1 | 23.23 | 24.62 | 25.54 | 14.6069 | 0.4114493 | 0.4471096
51 | 6.29 | Alburno | Mista 1 | 23.19 | 25.05 | 25.13 | 14.59826 | 0.4308734 | 0.4471096
52 | 5.82 | Alburno | Mista 1 | 24.84 | 23.09 | 25.45 | 14.59699002 | 0.3987123 | 0.4471096
53 | 7.06 | Alburno | Mista 1 | 23.06 | 25 | 25.24 | 14.55086 | 0.4851947 | 0.4471096
54 | 6.58 | Alburno | Mista 1 | 23.41 | 24.89 | 25.33 | 14.75916 | 0.445825 | 0.4471096
55 | 6.27 | Alburno | Mista 1 | 24.93 | 23.15 | 25.84 | 14.91302628 | 0.4204378 | 0.4471096
56 | 6.37 | Alburno | Mista 1 | 24.91 | 23.35 | 25.45 | 14.80295 | 0.4303195 | 0.4471096
57 | 6.81 | Alburno | Mista 1 | 25.01 | 23.16 | 25.41 | 14.71827 | 0.4626901 | 0.4471096
58 | 6.55 | Alburno | Mista 1 | 23.51 | 24.88 | 25.5 | 14.9156844 | 0.4391351 | 0.4471096
59 | 6.2 | Alburno | Mista 1 | 23.33 | 25 | 25.38 | 14.802885 | 0.4188373 | 0.4471096
60 | 5.75 | Alburno | Mista 1 | 24.98 | 23.11 | 25.63 | 14.79589 | 0.3886215 | 0.4471096
61 | 6.2 | Alburno | Mista 1 | 23.41 | 24.85 | 25.22 | 14.67144497 | 0.4225896 | 0.4471096
62 | 5.97 | Alburno | Mista 1 | 24.68 | 23.35 | 25.3 | 14.5798334 | 0.4094697 | 0.4471096
63 | 6.61 | Alburno | Mista 1 | 24.93 | 23.47 | 25.36 | 14.83832 | 0.4454683 | 0.4471096
64 | 6.62 | Alburno | Mista 1 | 23.35 | 24.78 | 25.54 | 14.77777602 | 0.44797 | 0.4471096
65 | 6.76 | Alburno | Mista 1 | 23.28 | 24.93 | 25.7 | 14.91551928 | 0.4532192 | 0.4471096
66 | 6.57 | Alburno | Mista 1 | 23.2 | 24.82 | 25.39 | 14.62017136 | 0.4493791 | 0.4471096
67 | 6.74 | Alburno | Mista 1 | 24.61 | 23.44 | 25.48 | 14.69835 | 0.4585548 | 0.4471096
68 | 6.66 | Alburno | Mista 1 | 25.08 | 23.3 | 25.02 | 14.62078728 | 0.4555158 | 0.4471096
69 | 6.03 | Alburno | Mista 1 | 23.15 | 24.85 | 25.61 | 14.73286 | 0.4092893 | 0.4471096
70 | 6.02 | Alburno | Mista 1 | 24.64 | 23.35 | 25.57 | 14.71154608 | 0.4092024 | 0.4471096
71 | 6.24 | Alburno | Mista 1 | 23.28 | 24.89 | 25.59 | 14.82785 | 0.4208297 | 0.4471096
72 | 6.45 | Alburno | Mista 1 | 23.27 | 24.91 | 25.35 | 14.69427 | 0.4389466 | 0.4471096
73 | 6.76 | Alburno | Mista 1 | 23.46 | 25.04 | 25.29 | 14.85632 | 0.4550253 | 0.4471096
74 | 5.96 | Alburno | Mista 1 | 24.61 | 23.23 | 25.36 | 14.49807 | 0.4110893 | 0.4471096
75 | 6.65 | Alburno | Mista 1 | 24.8 | 23.31 | 25.4 | 14.6834352 | 0.4528913 | 0.4471096
76 | 6.53 | Alburno | Mista 1 | 23.22 | 24.72 | 25.43 | 14.59678 | 0.447359 | 0.4471096
77 | 6.45 | Alburno | Mista 1 | 24.84 | 23.33 | 25.41 | 14.72553 | 0.4380147 | 0.4471096
78 | 6.78 | Alburno | Mista 1 | 23.38 | 24.69 | 25.48 | 14.70839 | 0.4609615 | 0.4471096
79 | 6.54 | Alburno | Mista 1 | 24.87 | 23.22 | 25.47 | 14.70845 | 0.4446423 | 0.4471096
80 | 6.32 | Alburno | Mista 1 | 23.31 | 24.86 | 25.55 | 14.80588263 | 0.4268574 | 0.4471096
81 | 6.25 | Alburno | Mista 1 | 23.28 | 24.82 | 25.4 | 14.67636384 | 0.4258548 | 0.4471096
82 | 6.61 | Alburno | Mista 1 | 24.89 | 23.33 | 25.26 | 14.66807 | 0.4506387 | 0.4471096
83 | 6.23 | Alburno | Mista 1 | 24.81 | 23.27 | 25.28 | 14.59487 | 0.4268623 | 0.4471096
84 | 6.35 | Alburno | Mista 1 | 23.21 | 24.82 | 25.5 | 14.6898411 | 0.4322715 | 0.4471096
85 | 6.62 | Alburno | Mista 1 | 23.07 | 24.74 | 25.55 | 14.58270849 | 0.4539623 | 0.4471096
86 | 7.01 | Alburno | Mista 1 | 24.65 | 23.08 | 25.54 | 14.53026788 | 0.4824412 | 0.4471096
87 | 6.43 | Alburno | Mista 1 | 23.33 | 24.85 | 25.49 | 14.77784 | 0.4351109 | 0.4471096
88 | 6.7 | Alburno | Mista 1 | 24.82 | 23.22 | 25.49 | 14.69041 | 0.4560799 | 0.4471096
89 | 6.78 | Alburno | Mista 1 | 23.31 | 24.9 | 25.54 | 14.82390126 | 0.4573695 | 0.4471096
90 | 6.68 | Alburno | Mista 1 | 23.48 | 25.07 | 25.45 | 14.98097962 | 0.4458987 | 0.4471096
91 | 6.94 | Alburno | Mista 1 | 23.36 | 25.08 | 25.63 | 15.01582 | 0.4621793 | 0.4471096
92 | 7.06 | Alburno | Mista 1 | 25.07 | 23.62 | 25.31 | 14.9874 | 0.4710623 | 0.4471096
93 | 6.62 | Alburno | Mista 1 | 25.04 | 23.23 | 25.53 | 14.85027 | 0.4457831 | 0.4471096
94 | 6.91 | Alburno | Mista 1 | 25.03 | 23.02 | 25.39 | 14.62948 | 0.472334 | 0.4471096
95 | 6.56 | Alburno | Mista 1 | 23.32 | 24.92 | 25.49 | 14.81312 | 0.4428508 | 0.4471096
96 | 6.71 | Alburno | Mista 1 | 24.91 | 23.16 | 25.47 | 14.69404 | 0.4566477 | 0.4471096
97 | 6.94 | Alburno | Mista 1 | 24.81 | 23.12 | 25.43 | 14.58683 | 0.4757716 | 0.4471096
98 | 7.22 | Alburno | Mista 1 | 23.09 | 25.11 | 25.42 | 14.73826 | 0.4898815 | 0.4471096
99 | 6.93 | Alburno | Mista 1 | 24.74 | 23.2 | 25.64 | 14.71653952 | 0.4708987 | 0.4471096
100 | 6.61 | Alburno | Mista 1 | 23.26 | 25.03 | 25.56 | 14.88098 | 0.4441913 | 0.4471096
101 | 6.56 | Alburno | Mista 1 | 24.87 | 23.23 | 25.41 | 14.68012 | 0.4468628 | 0.4471096
102 | 6.72 | Alburno | Mista 1 | 23.03 | 25.31 | 25.49 | 14.85785 | 0.4522862 | 0.4471096
103 | 6.98 | Alburno | Mista 1 | 24.83 | 23.14 | 25.55 | 14.68016641 | 0.4754714 | 0.4471096
104 | 6.99 | Alburno | Mista 1 | 24.82 | 23.11 | 25.32 | 14.5233 | 0.4812954 | 0.4471096
105 | 7.07 | Alburno | Mista 1 | 24.96 | 23.19 | 25.39 | 14.6963 | 0.4810734 | 0.4471096
106 | 6.71 | Cerne/Alburno | Mista 1 | 25.02 | 23.01 | 25.62 | 14.7497 | 0.4549247 | 0.4471096
107 | 6.43 | Cerne/Alburno | Mista 1 | 24.54 | 22.98 | 25.61 | 14.44223 | 0.4452222 | 0.4471096
108 | 6.75 | Cerne/Alburno | Mista 1 | 22.92 | 24.94 | 25.68 | 14.67932 | 0.4598304 | 0.4471096
109 | 6.36 | Cerne/Alburno | Mista 1 | 25.04 | 23.07 | 25.4 | 14.67288912 | 0.4334525 | 0.4471096
110 | 6.69 | Cerne/Alburno | Mista 1 | 23.15 | 24.36 | 25.63 | 14.45362842 | 0.4628596 | 0.4471096
111 | 6.51 | Cerne/Alburno | Mista 1 | 23.12 | 24.32 | 25.58 | 14.38308 | 0.4526151 | 0.4471096
112 | 6.89 | Cerne/Alburno | Mista 1 | 23.12 | 24.23 | 25.71 | 14.40268 | 0.4783832 | 0.4471096
113 | 7.02 | Cerne/Alburno | Mista 1 | 24.16 | 23.16 | 25.58 | 14.31318 | 0.4904572 | 0.4471096
114 | 6.41 | Cerne/Alburno | Mista 1 | 23.09 | 24.47 | 25.52 | 14.41911 | 0.4445488 | 0.4471096
115 | 6.1 | Cerne/Alburno | Mista 1 | 23.1 | 24.9 | 25.53 | 14.6846007 | 0.4154011 | 0.4471096
116 | 6.5 | Cerne/Alburno | Mista 1 | 23.17 | 24.31 | 25.69 | 14.47022 | 0.4491985 | 0.4471096
117 | 6.45 | Cerne/Alburno | Mista 1 | 23.2 | 24.67 | 25.5 | 14.594772 | 0.4419391 | 0.4471096
118 | 6.24 | Cerne/Alburno | Mista 1 | 23.24 | 24.83 | 25.63 | 14.78977 | 0.4219132 | 0.4471096
119 | 6.33 | Cerne/Alburno | Mista 1 | 23.21 | 24.78 | 25.58 | 14.71218 | 0.4302558 | 0.4471096
120 | 6.24 | Cerne/Alburno | Mista 1 | 23.16 | 24.98 | 25.54 | 14.77583 | 0.4223113 | 0.4471096
121 | 6.34 | Cerne/Alburno | Mista 1 | 23.3 | 24.83 | 25.46 | 14.72960294 | 0.4304257 | 0.4471096
122 | 6.18 | Cerne/Alburno | Mista 1 | 23.26 | 24.7 | 25.54 | 14.67329188 | 0.4211734 | 0.4471096
123 | 6.88 | Cerne/Alburno | Mista 1 | 25.05 | 23.02 | 25.49 | 14.69883399 | 0.4680643 | 0.4471096
124 | 6.52 | Cerne/Alburno | Mista 1 | 23.1 | 24.43 | 25.61 | 14.45256813 | 0.4511309 | 0.4471096
125 | 6.44 | Cerne/Alburno | Mista 1 | 23.26 | 24.99 | 25.48 | 14.81069 | 0.434821 | 0.4471096
126 | 6.04 | Cerne/Alburno | Mista 1 | 24.72 | 23.07 | 25.48 | 14.531 | 0.4156631 | 0.4471096
127 | 6.11 | Cerne/Alburno | Mista 1 | 24.65 | 23.2 | 25.4 | 14.525752 | 0.4206323 | 0.4471096
128 | 6.36 | Cerne/Alburno | Mista 1 | 23.12 | 24.67 | 25.54 | 14.56726 | 0.4365955 | 0.4471096
129 | 6.06 | Cerne/Alburno | Mista 1 | 24.54 | 23.21 | 25.5 | 14.5241217 | 0.4172369 | 0.4471096
130 | 6.81 | Cerne/Alburno | Mista 1 | 24.93 | 22.94 | 25.56 | 14.61762 | 0.4658762 | 0.4471096
131 | 6.19 | Cerne/Alburno | Mista 1 | 24.73 | 23.25 | 25.55 | 14.69055 | 0.4213594 | 0.4471096
132 | 6.02 | Cerne/Alburno | Mista 1 | 24.89 | 23.05 | 25.38 | 14.56087401 | 0.4134367 | 0.4471096
133 | 6.2 | Cerne/Alburno | Mista 1 | 24.68 | 23.18 | 25.37 | 14.51373 | 0.4271817 | 0.4471096
134 | 6.6 | Cerne/Alburno | Mista 1 | 24.37 | 23.25 | 25.56 | 14.4823599 | 0.4557268 | 0.4471096
135 | 6.08 | Cerne/Alburno | Mista 1 | 23.23 | 24.9 | 25.46 | 14.72675142 | 0.4128541 | 0.4471096
136 | 6.05 | Cerne/Alburno | Mista 1 | 24.73 | 23.29 | 25.48 | 14.6755 | 0.4122516 | 0.4471096
137 | 6.8 | Cerne/Alburno | Mista 1 | 24.93 | 22.97 | 25.45 | 14.57374 | 0.4665926 | 0.4471096
138 | 6.29 | Cerne/Alburno | Mista 1 | 23.53 | 24.77 | 25.55 | 14.89151 | 0.4223882 | 0.4471096
139 | 6.69 | Cerne/Alburno | Mista 1 | 22.95 | 25.02 | 25.45 | 14.61361905 | 0.4577921 | 0.4471096
140 | 6.37 | Cerne/Alburno | Mista 1 | 24.89 | 23.25 | 25.53 | 14.77402 | 0.4311623 | 0.4471096
141 | 6.08 | Cerne/Alburno | Mista 1 | 23.06 | 24.82 | 25.52 | 14.60635 | 0.4162573 | 0.4471096
142 | 6.24 | Cerne/Alburno | Mista 1 | 23.3 | 24.92 | 25.45 | 14.7771862 | 0.4222725 | 0.4471096
143 | 6.2 | Cerne/Alburno | Mista 1 | 24.87 | 23.3 | 25.55 | 14.80548405 | 0.4187637 | 0.4471096
144 | 6.45 | Cerne/Alburno | Mista 1 | 23.43 | 24.29 | 25.58 | 14.55795 | 0.4430568 | 0.4471096
145 | 6.73 | Cerne/Alburno | Mista 1 | 24.83 | 23.05 | 25.48 | 14.58300662 | 0.4614961 | 0.4471096
146 | 6.21 | Cerne/Alburno | Mista 1 | 24.74 | 23.16 | 25.44 | 14.57657 | 0.4260261 | 0.4471096
147 | 6.58 | Cerne/Alburno | Mista 1 | 22.93 | 24.62 | 25.62 | 14.46343 | 0.4549406 | 0.4471096
148 | 6.18 | Cerne/Alburno | Mista 1 | 24.8 | 23.13 | 25.61 | 14.69051064 | 0.4206797 | 0.4471096
149 | 6.23 | Cerne/Alburno | Mista 1 | 23.2 | 24.8 | 25.54 | 14.6946944 | 0.4239625 | 0.4471096
150 | 6.69 | Cerne/Alburno | Mista 1 | 23.15 | 24.22 | 25.61 | 14.35934773 | 0.4658986 | 0.4471096
151 | 6.27 | Cerne/Alburno | Mista 1 | 23.15 | 24.56 | 25.51 | 14.50406764 | 0.4322925 | 0.4471096
152 | 6.66 | Cerne/Alburno | Mista 1 | 25.05 | 22.92 | 25.56 | 14.67517176 | 0.4538277 | 0.4471096
153 | 6.47 | Cerne/Alburno | Mista 1 | 23.12 | 24.5 | 25.54 | 14.4668776 | 0.4472285 | 0.4471096
154 | 6.49 | Cerne/Alburno | Mista 1 | 24.43 | 23.12 | 25.53 | 14.4199 | 0.4500726 | 0.4471096
155 | 5.27 | Cerne | Cerne 1 | 20.31 | 23.24 | 25.57 | 12.06915 | 0.4366504 | 0.4471096
156 | 4.77 | Cerne | Cerne 1 | 18.34 | 22.88 | 25.41 | 10.66252 | 0.4473612 | 0.4471096
157 | 5.03 | Cerne | Cerne 1 | 19.97 | 23.28 | 25.32 | 11.77131 | 0.4273102 | 0.4471096
158 | 4.88 | Cerne | Cerne 1 | 18.17 | 22.88 | 25.42 | 10.56785 | 0.4617781 | 0.4471096
159 | 5.41 | Cerne | Cerne 1 | 20.43 | 23.1 | 25.44 | 12.00597552 | 0.4506089 | 0.4471096
160 | 4.83 | Cerne | Cerne 1 | 18.55 | 23.05 | 25.37 | 10.84764 | 0.4452581 | 0.4471096
161 | 4.6 | Cerne | Cerne 1 | 17.68 | 22.94 | 25.3 | 10.26115376 | 0.4482927 | 0.4471096
162 | 4.9 | Cerne | Cerne 1 | 20 | 23.15 | 25.13 | 11.63519 | 0.4211362 | 0.4471096
163 | 4.59 | Cerne | Cerne 1 | 17.13 | 23.04 | 25.42 | 10.03264 | 0.4575065 | 0.4471096
164 | 4.52 | Cerne | Cerne 1 | 17.12 | 23.14 | 25.23 | 9.995036064 | 0.4522245 | 0.4471096
165 | 5 | Cerne | Cerne 1 | 19.85 | 23.22 | 25.44 | 11.72572848 | 0.4264127 | 0.4471096
166 | 4.43 | Cerne | Cerne 1 | 17.12 | 23.08 | 25.32 | 10.00468 | 0.4427927 | 0.4471096
167 | 5.35 | Cerne | Cerne 1 | 20.46 | 23.12 | 25.45 | 12.03874584 | 0.4443985 | 0.4471096
168 | 4.57 | Cerne | Cerne 1 | 17.25 | 23.18 | 25.33 | 10.12832715 | 0.4512098 | 0.4471096
169 | 5.06 | Cerne | Cerne 1 | 18.84 | 23.1 | 25.57 | 11.12816628 | 0.454702 | 0.4471096
170 | 5.3 | Cerne | Cerne 1 | 20.58 | 23.2 | 25.35 | 12.1035096 | 0.4378895 | 0.4471096
171 | 4.57 | Cerne | Cerne 1 | 17.12 | 23.02 | 25.39 | 10.00626 | 0.4567141 | 0.4471096
172 | 5.03 | Cerne | Cerne 1 | 19.8 | 23.24 | 25.28 | 11.63264256 | 0.4324039 | 0.4471096
173 | 4.55 | Cerne | Cerne 1 | 17.16 | 23.05 | 25.35 | 10.0268883 | 0.4537799 | 0.4471096
174 | 4.5 | Cerne | Cerne 1 | 17.39 | 23.08 | 25.37 | 10.18253 | 0.4419332 | 0.4471096
175 | 5.27 | Cerne | Cerne 1 | 18.52 | 22.93 | 25.27 | 10.73125 | 0.4910891 | 0.4471096
176 | 4.45 | Cerne | Cerne 1 | 17.18 | 23.09 | 25.26 | 10.02029 | 0.4440988 | 0.4471096
177 | 4.59 | Cerne | Cerne 1 | 17.28 | 22.99 | 25.4 | 10.09058688 | 0.4548794 | 0.4471096
178 | 4.79 | Cerne | Cerne 1 | 18.36 | 23.05 | 25.39 | 10.74499722 | 0.4457889 | 0.4471096
179 | 4.59 | Cerne | Cerne 1 | 16.85 | 23.16 | 25.33 | 9.88493118 | 0.4643431 | 0.4471096
180 | 4.69 | Cerne | Cerne 1 | 18.12 | 22.86 | 25.46 | 10.54612 | 0.4447132 | 0.4471096
181 | 4.64 | Cerne | Cerne 1 | 17.57 | 23.04 | 25.45 | 10.30248576 | 0.4503767 | 0.4471096
182 | 5.15 | Cerne | Cerne 1 | 21.12 | 23.2 | 25.36 | 12.42599424 | 0.4144538 | 0.4471096
183 | 4.59 | Cerne | Cerne 1 | 17.15 | 23.11 | 25.29 | 10.02335 | 0.4579307 | 0.4471096
184 | 4.49 | Cerne | Cerne 1 | 17.29 | 23.03 | 25.37 | 10.10205 | 0.4444644 | 0.4471096
185 | 4.95 | Cerne | Cerne 1 | 19.83 | 23.16 | 25.36 | 11.6469 | 0.4250056 | 0.4471096
186 | 4.65 | Cerne | Cerne 1 | 17.39 | 22.98 | 25.33 | 10.12243 | 0.4593758 | 0.4471096
187 | 4.46 | Cerne | Cerne 1 | 16.6 | 23.07 | 25.35 | 9.7080867 | 0.4594108 | 0.4471096
188 | 5.14 | Cerne | Cerne 1 | 21.51 | 23.22 | 25.37 | 12.67136 | 0.4056393 | 0.4471096
189 | 4.14 | Cerne | Cerne 1 | 20.35 | 23.17 | 20.03 | 9.444335285 | 0.438358 | 0.4471096
190 | 4.75 | Cerne | Cerne 1 | 18.25 | 23.05 | 25.41 | 10.68903 | 0.4443807 | 0.4471096
191 | 5.11 | Cerne | Cerne 1 | 20.04 | 23.23 | 25.3 | 11.77788876 | 0.4338638 | 0.4471096
192 | 6.99 | Cerne | Cerne 1 | 24.48 | 23.17 | 20.21 | 11.46314 | 0.6097803 | 0.4471096
193 | 4.86 | Cerne | Cerne 1 | 23.44 | 24.81 | 20.25 | 11.7763146 | 0.4126928 | 0.4471096
194 | 5.29 | Cerne | Cerne 1 | 23.24 | 21.99 | 25.36 | 12.96017 | 0.4081737 | 0.4471096
195 | 5.26 | Cerne | Cerne 1 | 20.88 | 23.24 | 25.28 | 12.26715 | 0.4287874 | 0.4471096
196 | 6.72 | Cerne | Cerne 1 | 25.03 | 23.25 | 25 | 14.5486875 | 0.4618973 | 0.4471096
197 | 6.72 | Cerne | Cerne 1 | 25.23 | 23.17 | 25.21 | 14.73724 | 0.4559877 | 0.4471096
198 | 6.9 | Cerne | Cerne 1 | 24.96 | 23.11 | 25.51 | 14.71482 | 0.468915 | 0.4471096
199 | 6.18 | Cerne | Cerne 1 | 24.92 | 23.27 | 25.31 | 14.67698 | 0.4210677 | 0.4471096
200 | 6.58 | Cerne | Cerne 1 | 23.32 | 24.56 | 25.34 | 14.51321 | 0.45338 | 0.4471096
201 | 6.96 | Cerne | Cerne 1 | 24.62 | 23.28 | 25.32 | 14.51225 | 0.4795949 | 0.4471096
202 | 6.39 | Cerne | Cerne 1 | 22.96 | 25.06 | 25.43 | 14.63185 | 0.4367185 | 0.4471096
203 | 6.25 | Cerne | Cerne 1 | 23.27 | 24.76 | 25.1 | 14.46174652 | 0.4321746 | 0.4471096
204 | 6.44 | Cerne | Cerne 1 | 25.06 | 23.06 | 25.49 | 14.73025 | 0.4371955 | 0.4471096
205 | 7.53 | Cerne | Cerne 1 | 25.06 | 23.2 | 25.49 | 14.81968208 | 0.5081081 | 0.4471096
206 | 6.81 | Cerne | Cerne 1 | 24.89 | 23.08 | 25.31 | 14.53961 | 0.4683756 | 0.4471096
207 | 6.58 | Cerne | Cerne 1 | 23.21 | 24.88 | 25.38 | 14.65606 | 0.4489611 | 0.4471096
208 | 6.24 | Cerne | Cerne 1 | 23.14 | 24.58 | 25.33 | 14.40723 | 0.4331159 | 0.4471096
209 | 6.22 | Cerne | Cerne 1 | 23.3 | 24.8 | 25.39 | 14.6713576 | 0.4239553 | 0.4471096
210 | 6.41 | Cerne | Cerne 1 | 24.89 | 23.19 | 25.42 | 14.6724 | 0.4368746 | 0.4471096
211 | 6.53 | Cerne | Cerne 1 | 23.14 | 25.05 | 25.52 | 14.79284664 | 0.4414296 | 0.4471096
212 | 6.25 | Cerne | Cerne 1 | 24.81 | 23.4 | 25.6 | 14.8621824 | 0.4205304 | 0.4471096
213 | 7.05 | Cerne | Cerne 1 | 23.28 | 24.89 | 25.73 | 14.90897 | 0.4728697 | 0.4471096
214 | 5.32 | Cerne | Cerne 1 | 21.86 | 23.29 | 25.44 | 12.952 | 0.4107475 | 0.4471096
215 | 5.98 | Cerne | Cerne 1 | 24.8 | 23.42 | 25.38 | 14.74111008 | 0.4056682 | 0.4471096
216 | 8.19 | Cerne | Cerne 1 | 23.02 | 23.32 | 25.49 | 13.6837 | 0.5985221 | 0.4471096
217 | 6.28 | Cerne | Cerne 1 | 23.22 | 25.03 | 25.43 | 14.77983 | 0.4249034 | 0.4471096
218 | 5.55 | Cerne | Cerne 1 | 22.88 | 23.39 | 25.51 | 13.65201 | 0.4065334 | 0.4471096
219 | 6.79 | Cerne | Cerne 1 | 24.08 | 23.28 | 25.51 | 14.30046 | 0.47481 | 0.4471096
220 | 6.94 | Cerne | Cerne 1 | 24.98 | 23.61 | 25.51 | 15.04523 | 0.4612757 | 0.4471096
221 | 6.77 | Cerne | Cerne 1 | 23.12 | 25.01 | 25.41 | 14.69285 | 0.4607682 | 0.4471096
222 | 5.21 | Cerne | Cerne 1 | 21.28 | 23.21 | 25.41 | 12.55022 | 0.4151321 | 0.4471096
223 | 6.7 | Cerne | Cerne 1 | 24.91 | 23.3 | 25.39 | 14.73643217 | 0.4546555 | 0.4471096
224 | 6.75 | Cerne | Cerne 1 | 24.7 | 23.24 | 25.32 | 14.53438896 | 0.4644158 | 0.4471096
225 | 5.43 | Cerne | Cerne 1 | 23.15 | 22.4 | 25.41 | 13.1766096 | 0.4120939 | 0.4471096
226 | 6.18 | Cerne | Cerne 1 | 24.04 | 23.47 | 25.67 | 14.4835 | 0.4266925 | 0.4471096
227 | 6.22 | Cerne | Cerne 1 | 23.3 | 24.91 | 25.42 | 14.75384426 | 0.421585 | 0.4471096
228 | 6.46 | Cerne | Cerne 1 | 23.17 | 24.73 | 25.59 | 14.66292 | 0.4405671 | 0.4471096
229 | 6.38 | Cerne | Cerne 1 | 23.14 | 24.6 | 25.31 | 14.40756564 | 0.4428229 | 0.4471096
230 | 6.43 | Cerne | Cerne 1 | 23.25 | 24.73 | 25.58 | 14.70779655 | 0.4371831 | 0.4471096
231 | 6.46 | Cerne | Cerne 1 | 23.45 | 24.98 | 25.27 | 14.80268587 | 0.4364073 | 0.4471096
232 | 5.01 | Cerne | Cerne 1 | 20.01 | 23.16 | 25.19 | 11.67384 | 0.4291646 | 0.4471096
233 | 6.61 | Cerne | Cerne 1 | 24.84 | 23.18 | 25.36 | 14.60206 | 0.4526757 | 0.4471096
234 | 6.28 | Cerne | Cerne 1 | 24.89 | 23.2 | 25.37 | 14.64985576 | 0.4286732 | 0.4471096
235 | 6.29 | Cerne | Cerne 1 | 24.68 | 23.42 | 25.41 | 14.68712 | 0.4282663 | 0.4471096
236 | 6.63 | Cerne | Cerne 1 | 24.76 | 23.03 | 25.35 | 14.45514798 | 0.4586601 | 0.4471096
237 | 6.49 | Cerne | Cerne 1 | 24.96 | 23.27 | 25.31 | 14.70053 | 0.4414806 | 0.4471096
238 | 6.28 | Cerne | Cerne 1 | 23.43 | 24.29 | 25.32 | 14.40998 | 0.4358089 | 0.4471096
239 | 6.59 | Cerne | Cerne 1 | 22.99 | 24.53 | 25.51 | 14.38623 | 0.4580769 | 0.4471096
240 | 6.03 | Cerne | Cerne 1 | 23.2 | 25.37 | 25.48 | 14.99712032 | 0.4020772 | 0.4471096
241 | 6.06 | Cerne | Cerne 1 | 23.44 | 24.38 | 25.33 | 14.47526 | 0.4186452 | 0.4471096
242 | 6.58 | Cerne | Cerne 1 | 24.38 | 22.98 | 25.34 | 14.1968 | 0.4634849 | 0.4471096
243 | 6.1 | Cerne | Cerne 1 | 24.44 | 23.23 | 25.42 | 14.43198 | 0.4226724 | 0.4471096
244 | 6.77 | Cerne | Cerne 1 | 25.03 | 23.19 | 25.48 | 14.78976 | 0.4577493 | 0.4471096
245 | 6.19 | Cerne | Cerne 1 | 23.35 | 24.58 | 25.44 | 14.60110992 | 0.4239404 | 0.4471096
246 | 6.34 | Cerne | Cerne 1 | 24.84 | 23.17 | 25.48 | 14.66483 | 0.4323269 | 0.4471096
247 | 5.16 | Cerne | Cerne 1 | 23.26 | 21.59 | 25.36 | 12.73537 | 0.4051708 | 0.4471096
248 | 6.01 | Cerne | Cerne 1 | 24.68 | 23.29 | 25.31 | 14.54812 | 0.4131119 | 0.4471096
249 | 6.48 | Cerne | Cerne 1 | 25.05 | 23.25 | 25.51 | 14.85734 | 0.436148 | 0.4471096
250 | 6.33 | Cerne | Cerne 1 | 24.96 | 23.31 | 25.36 | 14.75489 | 0.4290102 | 0.4471096
251 | 6.33 | Cerne | Cerne 1 | 24.99 | 23.4 | 25.37 | 14.83551342 | 0.4266789 | 0.4471096
252 | 6.21 | Cerne | Cerne 1 | 24.4 | 23.16 | 25.34 | 14.31973536 | 0.4336672 | 0.4471096
253 | 6.54 | Cerne | Cerne 1 | 22.78 | 25.22 | 25.52 | 14.66154 | 0.4460651 | 0.4471096
254 | 5.52 | Cerne | Cerne 1 | 23.26 | 22.75 | 25.46 | 13.4725409 | 0.4097223 | 0.4471096
255 | 6.39 | Cerne | Cerne 1 | 23.28 | 24.83 | 25.3 | 14.62447272 | 0.4369388 | 0.4471096
256 | 6.98 | Cerne | Cerne 1 | 23.14 | 24.15 | 25.38 | 14.18313078 | 0.4921339 | 0.4471096
257 | 6.15 | Cerne | Cerne 1 | 23.33 | 24.85 | 25.37 | 14.70827 | 0.4181321 | 0.4471096
258 | 6.35 | Cerne | Cerne 1 | 24.97 | 23.2 | 25.23 | 14.61583992 | 0.4344601 | 0.4471096
259 | 7.55 | Cerne | Cerne 1 | 23.68 | 23 | 25.43 | 13.8501952 | 0.5451187 | 0.4471096
260 | 6.42 | Cerne | Cerne 1 | 23.13 | 24.94 | 25.44 | 14.67537 | 0.4374675 | 0.4471096
261 | 6.67 | Cerne | Cerne 1 | 24.88 | 23.18 | 25.36 | 14.62558 | 0.4560503 | 0.4471096
262 | 5.18 | Cerne | Cerne 1 | 23.05 | 20.68 | 25.49 | 12.15042026 | 0.4263227 | 0.4471096
263 | 6.19 | Cerne | Cerne 1 | 24.68 | 23.2 | 25.19 | 14.42318944 | 0.42917 | 0.4471096
264 | 6.49 | Cerne | Cerne 1 | 24.21 | 23.13 | 25.24 | 14.13383 | 0.4591821 | 0.4471096
265 | 5.31 | Cerne | Cerne 1 | 23.24 | 22.04 | 25.29 | 12.95378 | 0.4099189 | 0.4471096
266 | 6.25 | Cerne | Cerne 1 | 23.22 | 24.96 | 25.46 | 14.75588 | 0.4235599 | 0.4471096
267 | 6.71 | Cerne | Cerne 1 | 25.02 | 23.53 | 25.49 | 15.00649 | 0.4471399 | 0.4471096
268 | 6.77 | Cerne | Cerne 1 | 25.02 | 23.21 | 25.41 | 14.75595 | 0.458798 | 0.4471096
269 | 6.63 | Cerne | Cerne 1 | 23.24 | 24.83 | 25.52 | 14.7263 | 0.4502151 | 0.4471096
270 | 6.65 | Cerne | Cerne 1 | 23.3 | 25.39 | 25.2 | 14.9079924 | 0.4460695 | 0.4471096
271 | 5.06 | Cerne | Cerne 1 | 19.84 | 23.19 | 25.29 | 11.63567 | 0.4348698 | 0.4471096
272 | 5.58 | Cerne | Cerne 1 | 23.48 | 22.96 | 25.39 | 13.68777 | 0.4076632 | 0.4471096
273 | 5.69 | Cerne | Cerne 1 | 23.27 | 24.55 | 25.27 | 14.43621 | 0.3941478 | 0.4471096
274 | 6.87 | Cerne | Cerne 1 | 23.28 | 25.02 | 25.35 | 14.76550296 | 0.4652737 | 0.4471096
275 | 5.97 | Cerne | Cerne 1 | 23.77 | 23.28 | 25.29 | 13.99462 | 0.4265926 | 0.4471096
276 | 6.77 | Cerne | Cerne 1 | 24.96 | 23.16 | 25.41 | 14.68885 | 0.4608938 | 0.4471096
277 | 7.84 | Cerne | Cerne 1 | 23.56 | 22.96 | 25.55 | 13.82095568 | 0.5672546 | 0.4471096
278 | 5.41 | Cerne | Cerne 1 | 23.44 | 21 | 25.39 | 12.4979736 | 0.4328702 | 0.4471096
279 | 5.8 | Cerne | Cerne 1 | 24.98 | 23.23 | 25.48 | 14.78567 | 0.3922717 | 0.4471096
280 | 6.29 | Cerne | Cerne 1 | 25.09 | 22.78 | 25.49 | 14.56881 | 0.4317441 | 0.4471096
281 | 7.4 | Cerne | Cerne 1 | 23.12 | 24.69 | 25.56 | 14.59049 | 0.5071798 | 0.4471096
282 | 6.6 | Cerne | Cerne 1 | 24.44 | 23.03 | 25.43 | 14.31336 | 0.4611078 | 0.4471096
283 | 6.01 | Cerne | Cerne 1 | 23.49 | 24.84 | 25.45 | 14.84986122 | 0.4047176 | 0.4471096
284 | 6.64 | Cerne | Cerne 1 | 24.98 | 23.51 | 25.28 | 14.84643 | 0.4472455 | 0.4471096
285 | 5.37 | Cerne | Cerne 1 | 23.33 | 20.97 | 25.4 | 12.42644454 | 0.4321429 | 0.4471096
286 | 6.3 | Cerne | Cerne 1 | 24.41 | 23.25 | 25.38 | 14.40397485 | 0.4373793 | 0.4471096
287 | 6.41 | Cerne | Cerne 1 | 23.11 | 24.62 | 25.4 | 14.45179228 | 0.4435436 | 0.4471096
288 | 6.47 | Cerne | Cerne 1 | 25.04 | 23.32 | 25.45 | 14.86108976 | 0.4353651 | 0.4471096
289 | 6.1 | Cerne | Cerne 1 | 23.52 | 24.96 | 25.43 | 14.92892 | 0.408603 | 0.4471096
290 | 6.2 | Cerne | Cerne 1 | 24.81 | 23.17 | 25.54 | 14.68161 | 0.422297 | 0.4471096
291 | 7.03 | Cerne | Cerne 1 | 24.89 | 23.26 | 25.17 | 14.57196 | 0.4824336 | 0.4471096
292 | 6.67 | Cerne | Cerne 1 | 23.22 | 24.06 | 25.45 | 14.21823294 | 0.469116 | 0.4471096
293 | 6.97 | Cerne | Cerne 1 | 23.21 | 24.94 | 25.36 | 14.67982 | 0.4748013 | 0.4471096
294 | 6.45 | Cerne | Cerne 1 | 23.48 | 24.26 | 25.38 | 14.45708 | 0.4461483 | 0.4471096
295 | 6.23 | Cerne | Cerne 1 | 23.38 | 24.54 | 25.14 | 14.42395 | 0.4319204 | 0.4471096
296 | 6.26 | Cerne | Cerne 1 | 25.07 | 23.14 | 25.68 | 14.89748 | 0.4202054 | 0.4471096
297 | 6.29 | Cerne | Cerne 1 | 24.38 | 23.25 | 25.68 | 14.5563228 | 0.4321146 | 0.4471096
298 | 6.24 | Cerne | Cerne 1 | 23.25 | 24.64 | 25.41 | 14.5568808 | 0.4286633 | 0.4471096
299 | 6.26 | Cerne | Cerne 1 | 23.22 | 25.1 | 25.49 | 14.85613278 | 0.4213748 | 0.4471096
300 | 6.29 | Cerne | Cerne 1 | 24.98 | 23.2 | 25.29 | 14.65646544 | 0.4291621 | 0.4471096
301 | 6.42 | Cerne | Cerne 1 | 23.28 | 24.69 | 25.41 | 14.60524 | 0.4395682 | 0.4471096
302 | 7.09 | Cerne | Cerne 1 | 23.31 | 24.85 | 25.26 | 14.63194341 | 0.4845563 | 0.4471096
303 | 6.07 | Cerne | Cerne 1 | 24.59 | 23.52 | 25.35 | 14.66134488 | 0.4140139 | 0.4471096
304 | 6.61 | Cerne | Cerne 1 | 23.38 | 24.93 | 25.22 | 14.69981 | 0.4496655 | 0.4471096
305 | 6.18 | Cerne | Cerne 1 | 23.25 | 25.04 | 25.49 | 14.8397682 | 0.4164486 | 0.4471096
306 | 5.64 | Cerne | Cerne 1 | 23.26 | 24.67 | 25.56 | 14.66695 | 0.3845381 | 0.4471096
307 | 6.05 | Cerne | Cerne 1 | 23.39 | 24.65 | 25.49 | 14.6966 | 0.4116597 | 0.4471096
308 | 5.5 | Cerne | Cerne 1 | 22.74 | 23.12 | 25.44 | 13.37505 | 0.4112134 | 0.4471096
309 | 7.2 | Cerne | Cerne 1 | 24.01 | 23.03 | 25.6 | 14.15552768 | 0.5086352 | 0.4471096
310 | 6.35 | Cerne | Cerne 1 | 23.25 | 24.89 | 25.39 | 14.693 | 0.4321785 | 0.4471096
311 | 6.66 | Cerne | Cerne 1 | 23.07 | 24.85 | 25.2 | 14.4468954 | 0.4609987 | 0.4471096
312 | 6.74 | Cerne | Cerne 1 | 23.41 | 25.03 | 25.37 | 14.86561 | 0.4533955 | 0.4471096
313 | 5.51 | Cerne | Cerne 1 | 22.65 | 23.17 | 25.39 | 13.32468 | 0.4135182 | 0.4471096
314 | 8.15 | Cerne | Cerne 1 | 24.7 | 23.14 | 25.32 | 14.47184856 | 0.5631623 | 0.4471096
315 | 6.37 | Cerne | Cerne 1 | 24.96 | 23.3 | 25.46 | 14.80672128 | 0.43021 | 0.4471096
316 | 6.18 | Cerne | Cerne 1 | 23.23 | 24.86 | 25.36 | 14.64534 | 0.4219771 | 0.4471096
317 | 6.48 | Cerne | Cerne 1 | 24.75 | 23.17 | 25.45 | 14.59449 | 0.4440031 | 0.4471096
318 | 6.04 | Cerne | Cerne 1 | 23.21 | 24.9 | 25.48 | 14.72563092 | 0.4101692 | 0.4471096
319 | 5.19 | Cerne | Cerne 1 | 21.21 | 23.22 | 25.29 | 12.45523 | 0.4166925 | 0.4471096
320 | 5.43 | Cerne | Cerne 1 | 22.14 | 23.21 | 25.27 | 12.98548 | 0.4181594 | 0.4471096
321 | 6.06 | Cerne | Cerne 1 | 23.2 | 24.02 | 25.31 | 14.10435184 | 0.4296546 | 0.4471096
322 | 6.06 | Cerne | Cerne 1 | 24.65 | 23.25 | 25.27 | 14.48255 | 0.4184345 | 0.4471096
323 | 7.22 | Cerne/Alburno | Mista 2 | 23.25 | 24.63 | 25.41 | 14.55097 | 0.4961868 | 0.4471096
324 | 7.25 | Cerne/Alburno | Mista 2 | 24.55 | 23.32 | 25.57 | 14.63897842 | 0.4952531 | 0.4471096
325 | 7.74 | Cerne/Alburno | Mista 2 | 25.16 | 23.25 | 25.29 | 14.7938913 | 0.5231889 | 0.4471096
326 | 7.08 | Cerne/Alburno | Mista 2 | 23.58 | 23.31 | 25.6 | 14.07103488 | 0.5031613 | 0.4471096
327 | 7.09 | Cerne/Alburno | Mista 2 | 24.88 | 23.28 | 25.37 | 14.69447 | 0.4824946 | 0.4471096
328 | 6.72 | Cerne/Alburno | Mista 2 | 24.79 | 23.28 | 25.5 | 14.7163356 | 0.4566354 | 0.4471096
329 | 6.54 | Cerne/Alburno | Mista 2 | 22.16 | 23.26 | 25.08 | 12.92728 | 0.5059071 | 0.4471096
330 | 7.13 | Cerne/Alburno | Mista 2 | 24.6 | 23.25 | 25.49 | 14.5790055 | 0.4890594 | 0.4471096
331 | 6.73 | Cerne/Alburno | Mista 2 | 24.61 | 23.23 | 23.63 | 13.50904 | 0.4981849 | 0.4471096
332 | 7.09 | Cerne/Alburno | Mista 2 | 24.52 | 23.23 | 25.43 | 14.48492 | 0.4894746 | 0.4471096
333 | 7.05 | Cerne/Alburno | Mista 2 | 24.8 | 23.26 | 25.41 | 14.65770768 | 0.4809756 | 0.4471096
334 | 6.81 | Cerne/Alburno | Mista 2 | 24.5 | 23.29 | 25.41 | 14.49907305 | 0.4696852 | 0.4471096
335 | 7.1 | Cerne/Alburno | Mista 2 | 24.59 | 23.19 | 25.48 | 14.52977 | 0.488652 | 0.4471096
336 | 7.16 | Cerne/Alburno | Mista 2 | 24.49 | 23.3 | 25.29 | 14.43090393 | 0.4961574 | 0.4471096
337 | 6.65 | Cerne/Alburno | Mista 2 | 24.79 | 23.3 | 25.46 | 14.70587422 | 0.4522003 | 0.4471096
338 | 7.44 | Cerne/Alburno | Mista 2 | 24.41 | 23.25 | 25.42 | 14.42667615 | 0.5157113 | 0.4471096
339 | 7.22 | Cerne/Alburno | Mista 2 | 23.58 | 23.25 | 25.38 | 13.9142043 | 0.5188942 | 0.4471096
340 | 7.01 | Cerne/Alburno | Mista 2 | 24.66 | 23.19 | 25.32 | 14.47963 | 0.4841283 | 0.4471096
341 | 7.15 | Cerne/Alburno | Mista 2 | 24.49 | 23.2 | 25.61 | 14.55078248 | 0.4913825 | 0.4471096
342 | 7.06 | Cerne/Alburno | Mista 2 | 24.82 | 23.27 | 25.29 | 14.60653 | 0.4833455 | 0.4471096
343 | 7.15 | Cerne/Alburno | Mista 2 | 24.29 | 23.21 | 25.47 | 14.35924 | 0.497937 | 0.4471096
344 | 7.1 | Cerne/Alburno | Mista 2 | 24.34 | 23.18 | 25.4 | 14.33071048 | 0.4954395 | 0.4471096
345 | 6.85 | Cerne/Alburno | Mista 2 | 22.62 | 23.32 | 25.43 | 13.41428 | 0.5106497 | 0.4471096
346 | 7.09 | Cerne/Alburno | Mista 2 | 24.2 | 23.3 | 25.41 | 14.3276826 | 0.4948462 | 0.4471096
347 | 6.93 | Cerne/Alburno | Mista 2 | 24.24 | 23.14 | 25.51 | 14.30891 | 0.4843138 | 0.4471096
348 | 6.34 | Cerne/Alburno | Mista 2 | 23.92 | 23.19 | 25.41 | 14.09505 | 0.4498033 | 0.4471096
349 | 7.49 | Cerne/Alburno | Mista 2 | 24.69 | 23.32 | 25.72 | 14.80882 | 0.5057795 | 0.4471096
350 | 7.2 | Cerne/Alburno | Mista 2 | 24.69 | 23.33 | 25.41 | 14.63661 | 0.4919172 | 0.4471096
351 | 7.33 | Cerne/Alburno | Mista 2 | 24.12 | 23.29 | 25.44 | 14.29104 | 0.5129087 | 0.4471096
352 | 6.65 | Cerne/Alburno | Mista 2 | 24.08 | 23.19 | 25.59 | 14.28984 | 0.4653654 | 0.4471096
353 | 7.2 | Cerne/Alburno | Mista 2 | 24.81 | 23.23 | 25.54 | 14.71963 | 0.4891428 | 0.4471096
354 | 7.05 | Cerne/Alburno | Mista 2 | 24.62 | 23.24 | 25.52 | 14.60175 | 0.4828189 | 0.4471096
355 | 6.94 | Cerne/Alburno | Mista 2 | 24.86 | 23.24 | 25.44 | 14.69787 | 0.4721773 | 0.4471096
356 | 6.91 | Cerne/Alburno | Mista 2 | 24.42 | 23.33 | 25.3 | 14.41388058 | 0.479399 | 0.4471096
357 | 6.65 | Alburno | Mista 2 | 23.22 | 24.54 | 25.49 | 14.52468 | 0.4578414 | 0.4471096
358 | 6.74 | Alburno | Mista 2 | 24.55 | 23.22 | 25.48 | 14.52489948 | 0.4640308 | 0.4471096
359 | 7.32 | Alburno | Mista 2 | 23.28 | 25.02 | 25.44 | 14.81792 | 0.4939963 | 0.4471096
360 | 7.02 | Alburno | Mista 2 | 24.98 | 23.3 | 25.55 | 14.8709687 | 0.4720607 | 0.4471096
361 | 6.53 | Alburno | Mista 2 | 23.26 | 24.43 | 25.57 | 14.52994 | 0.4494168 | 0.4471096
362 | 7.04 | Alburno | Mista 2 | 23.3 | 24.98 | 25.22 | 14.67889748 | 0.4796001 | 0.4471096
363 | 7.1 | Alburno | Mista 2 | 23.38 | 24.97 | 25.68 | 14.99195 | 0.4735876 | 0.4471096
364 | 6.35 | Alburno | Mista 2 | 24.88 | 23.29 | 25.41 | 14.72396 | 0.4312699 | 0.4471096
365 | 6.23 | Alburno | Mista 2 | 23.34 | 23.15 | 25.36 | 13.70254056 | 0.4546602 | 0.4471096
366 | 7.09 | Alburno | Mista 2 | 23.25 | 24.94 | 25.43 | 14.74571265 | 0.4808177 | 0.4471096
367 | 6.65 | Alburno | Mista 2 | 23.31 | 24.45 | 25.54 | 14.55599943 | 0.4568563 | 0.4471096
368 | 7.09 | Alburno | Mista 2 | 23.31 | 24.96 | 25.34 | 14.74326 | 0.4808978 | 0.4471096
369 | 5.71 | Alburno | Mista 2 | 22.53 | 23.29 | 25.36 | 13.30699 | 0.4290977 | 0.4471096
370 | 6.78 | Cerne/Alburno | Mista 2 | 23.36 | 24.74 | 25.44 | 14.70245 | 0.4611477 | 0.4471096
371 | 6.17 | Alburno | Mista 2 | 23.34 | 23.31 | 25.43 | 13.83533 | 0.4459598 | 0.4471096
372 | 6.09 | Alburno | Mista 2 | 23.37 | 23.32 | 25.45 | 13.86995478 | 0.4390786 | 0.4471096
373 | 5.75 | Alburno | Mista 2 | 23.78 | 23.33 | 25.37 | 14.07496 | 0.408527 | 0.4471096
374 | 6.42 | Alburno | Mista 2 | 24.37 | 23.28 | 25.44 | 14.43297 | 0.444815 | 0.4471096
375 | 5.71 | Alburno | Mista 2 | 22.18 | 23.4 | 25.35 | 13.1569542 | 0.433991 | 0.4471096
376 | 5.73 | Alburno | Mista 2 | 23.31 | 22.35 | 25.19 | 13.12345 | 0.436623 | 0.4471096
377 | 6.55 | Alburno | Mista 2 | 24.52 | 23.27 | 25.51 | 14.55551 | 0.4500015 | 0.4471096
378 | 6.57 | Alburno | Mista 2 | 23.31 | 24.52 | 25.42 | 14.52909 | 0.4521964 | 0.4471096
379 | 6.34 | Alburno | Mista 2 | 23.59 | 23.26 | 25.36 | 13.91512 | 0.4556196 | 0.4471096
380 | 6.43 | Alburno | Mista 2 | 23.23 | 24.26 | 25.49 | 14.36514 | 0.4476114 | 0.4471096
381 | 6.91 | Alburno | Mista 2 | 24.97 | 23.31 | 25.64 | 14.92378 | 0.4630194 | 0.4471096
382 | 6.99 | Alburno | Mista 2 | 23.34 | 24.97 | 25.43 | 14.8206 | 0.4716409 | 0.4471096
383 | 6.78 | Alburno | Mista 2 | 24.58 | 23.3 | 25.49 | 14.59847986 | 0.4644319 | 0.4471096
384 | 6.88 | Alburno | Mista 2 | 24.55 | 23.26 | 25.39 | 14.49852787 | 0.4745309 | 0.4471096
385 | 5.69 | Alburno | Mista 2 | 23.41 | 23.31 | 25.14 | 13.71857 | 0.4147662 | 0.4471096
386 | 6.88 | Alburno | Mista 2 | 24.54 | 23.26 | 25.42 | 14.50975 | 0.474164 | 0.4471096
387 | 6.16 | Alburno | Mista 2 | 23.67 | 23.24 | 25.04 | 13.77427 | 0.4472105 | 0.4471096
388 | 6.58 | Alburno | Mista 2 | 23.19 | 24.48 | 25.47 | 14.45909 | 0.4550769 | 0.4471096
389 | 7.12 | Alburno | Mista 2 | 24.96 | 23.34 | 25.53 | 14.87292 | 0.4787224 | 0.4471096
390 | 6.39 | Alburno | Mista 2 | 24.58 | 23.22 | 25.41 | 14.5027 | 0.4406077 | 0.4471096
391 | 5.79 | Alburno | Mista 2 | 22.57 | 23.27 | 25.21 | 13.24039 | 0.4372983 | 0.4471096
392 | 7.12 | Alburno | Mista 2 | 23.33 | 25.14 | 25.62 | 15.02655 | 0.4738281 | 0.4471096
393 | 5.97 | Alburno | Mista 2 | 23.35 | 23.12 | 25.42 | 13.72303784 | 0.4350349 | 0.4471096
394 | 5.62 | Alburno | Mista 2 | 23.29 | 22.86 | 25.26 | 13.44866 | 0.4178855 | 0.4471096
395 | 6.72 | Alburno | Mista 2 | 23.29 | 24.67 | 25.45 | 14.62266 | 0.4595607 | 0.4471096
396 | 6.18 | Alburno | Mista 2 | 23.32 | 24.33 | 25.57 | 14.50779 | 0.4259779 | 0.4471096
397 | 5.66 | Alburno | Mista 2 | 23.33 | 22.79 | 25.31 | 13.45709 | 0.4205961 | 0.4471096
398 | 7.1 | Alburno | Mista 2 | 23.32 | 24.99 | 25.41 | 14.8081 | 0.4794672 | 0.4471096
399 | 6.52 | Alburno | Mista 2 | 24.72 | 23.23 | 25.33 | 14.54564 | 0.4482443 | 0.4471096
400 | 6.87 | Alburno | Mista 2 | 23.24 | 24.85 | 25.41 | 14.67463074 | 0.4681549 | 0.4471096
401 | 7.04 | Alburno | Mista 2 | 25.01 | 23.3 | 25.35 | 14.77228155 | 0.4765682 | 0.4471096
402 | 6.96 | Alburno | Mista 2 | 23.3 | 25.01 | 25.35 | 14.77228155 | 0.4711527 | 0.4471096
403 | 6.27 | Alburno | Mista 2 | 23.95 | 23.25 | 25.33 | 14.10469 | 0.4445329 | 0.4471096
404 | 6.4 | Alburno | Mista 2 | 23.27 | 25.02 | 23.47 | 13.6646 | 0.4683637 | 0.4471096
405 | 6.23 | Alburno | Mista 2 | 23.28 | 23.29 | 25.32 | 13.72828 | 0.4538077 | 0.4471096
406 | 5.77 | Alburno | Mista 2 | 23.29 | 22.65 | 25.34 | 13.36731879 | 0.4316498 | 0.4471096
407 | 5.03 | Alburno | Mista 2 | 23.31 | 24.77 | 20.06 | 11.58242 | 0.4342789 | 0.4471096
408 | 6.43 | Alburno | Mista 2 | 23.27 | 23.23 | 25.4 | 13.73027734 | 0.4683081 | 0.4471096
409 | 5.82 | Alburno | Mista 2 | 23.27 | 22.16 | 25.26 | 13.02565 | 0.4468106 | 0.4471096
410 | 5.45 | Alburno | Mista 2 | 23.28 | 21.94 | 25.38 | 12.96317 | 0.4204219 | 0.4471096
411 | 5.92 | Alburno | Mista 2 | 23.33 | 21.62 | 25.43 | 12.82675 | 0.4615353 | 0.4471096
412 | 5.92 | Alburno | Mista 2 | 23.27 | 21.6 | 25.31 | 12.72161592 | 0.4653497 | 0.4471096
413 | 5.84 | Alburno | Mista 2 | 23.29 | 22.18 | 25.4 | 13.12093388 | 0.4450903 | 0.4471096
414 | 5.71 | Alburno | Mista 2 | 23.35 | 22.06 | 25.29 | 13.02690429 | 0.4383236 | 0.4471096
415 | 6.79 | Alburno | Mista 2 | 23.23 | 24.64 | 25.58 | 14.64166 | 0.4637451 | 0.4471096
416 | 6.54 | Alburno | Mista 2 | 23.25 | 23.21 | 25.49 | 13.75523 | 0.4754554 | 0.4471096
417 | 6.33 | Alburno | Mista 2 | 23.28 | 23.05 | 25.53 | 13.69950012 | 0.4620607 | 0.4471096
418 | 7.06 | Alburno | Mista 2 | 24.94 | 23.4 | 25.43 | 14.84084628 | 0.4757141 | 0.4471096
419 | 5.67 | Alburno | Mista 2 | 23.27 | 22.2 | 25.32 | 13.08016008 | 0.4334809 | 0.4471096
420 | 5.95 | Alburno | Mista 2 | 23.41 | 21.54 | 25.23 | 12.72226 | 0.4676841 | 0.4471096
421 | 5.87 | Alburno | Mista 2 | 23.3 | 21.81 | 25.38 | 12.89743074 | 0.4551294 | 0.4471096
422 | 5.96 | Alburno | Mista 2 | 23.31 | 21.37 | 25.36 | 12.6327 | 0.4717916 | 0.4471096
423 | 6.22 | Alburno | Mista 2 | 23.26 | 22.75 | 25.41 | 13.44608265 | 0.4625883 | 0.4471096
424 | 6.64 | Alburno | Mista 2 | 23.3 | 24.06 | 25.6 | 14.3513088 | 0.4626756 | 0.4471096
425 | 5.9 | Alburno | Mista 2 | 23.29 | 22.2 | 25.34 | 13.10174292 | 0.4503218 | 0.4471096
426 | 5.86 | Alburno | Mista 2 | 23.29 | 21.89 | 25.31 | 12.9035 | 0.4541405 | 0.4471096
427 | 6.73 | Alburno | Mista 2 | 24.76 | 23.31 | 25.43 | 14.67707 | 0.4585385 | 0.4471096
428 | 5.95 | Alburno | Mista 2 | 23.28 | 21.57 | 25.39 | 12.74958 | 0.4666821 | 0.4471096
429 | 4.22 | Alburno | Mista 2 | 23.33 | 21.63 | 20.69 | 10.44075 | 0.4041855 | 0.4471096
430 | 5.55 | Alburno | Mista 2 | 23.3 | 22.16 | 25.34 | 13.08375152 | 0.4241903 | 0.4471096
431 | 5.95 | Alburno | Mista 2 | 23.26 | 21.38 | 25.38 | 12.62144 | 0.4714199 | 0.4471096
432 | 5.21 | Alburno | Mista 2 | 23.38 | 21.66 | 25.26 | 12.79194 | 0.4072878 | 0.4471096
433 | 6.78 | Alburno | Mista 2 | 24.83 | 23.25 | 25.51 | 14.72686 | 0.4603833 | 0.4471096
434 | 5.9 | Alburno | Mista 2 | 23.31 | 21.58 | 25.37 | 12.76187 | 0.4623148 | 0.4471096
435 | 5.98 | Alburno | Mista 2 | 23.34 | 22.5 | 25.3 | 13.286295 | 0.4500879 | 0.4471096
436 | 6.7 | Alburno | Mista 2 | 23.3 | 24.38 | 25.74 | 14.62170996 | 0.4582227 | 0.4471096
437 | 6.12 | Alburno | Mista 2 | 23.24 | 22.42 | 25.47 | 13.27091 | 0.4611591 | 0.4471096
438 | 5.81 | Alburno | Mista 2 | 23.35 | 22.33 | 25.33 | 13.2072 | 0.4399115 | 0.4471096
439 | 5.82 | Alburno | Mista 2 | 23.32 | 21.79 | 25.32 | 12.86618 | 0.4523489 | 0.4471096
440 | 5.67 | Alburno | Mista 2 | 23.28 | 22.23 | 25.22 | 13.05171 | 0.4344257 | 0.4471096
441 | 5.6 | Alburno | Mista 2 | 23.58 | 22.01 | 25.36 | 13.16173 | 0.4254759 | 0.4471096
442 | 6.01 | Alburno | Mista 2 | 23.39 | 21.44 | 25.46 | 12.76772 | 0.4707183 | 0.4471096
443 | 5.33 | Alburno | Mista 2 | 23.34 | 21.88 | 25.37 | 12.95593 | 0.4113946 | 0.4471096
444 | 5.65 | Alburno | Mista 2 | 23.28 | 22.5 | 25.46 | 13.335948 | 0.4236669 | 0.4471096
445 | 5.71 | Alburno | Mista 2 | 23.31 | 23.7 | 25.46 | 14.06530062 | 0.4059636 | 0.4471096
446 | 5.9 | Alburno | Mista 2 | 23.36 | 23.81 | 25.38 | 14.1164 | 0.4179537 | 0.4471096
447 | 5.78 | Alburno | Mista 2 | 23.38 | 23.3 | 25.41 | 13.84219914 | 0.4175637 | 0.4471096
448 | 5.68 | Alburno | Mista 2 | 23.29 | 22.65 | 25.35 | 13.37259 | 0.4247493 | 0.4471096
Note on A193: : Tem bolsa de resina?
Note on A196: : Fora da medida
Note on A409: : Peças mais externas

## Plan3
357 | 23.22
24.54
25.49
358 | 24.55
23.22
25.48
359 | 23.28
25.02
25.44
360 | 24.98
23.30
25.55
361 | 23.26
24.43
25.57
362 | 23.30
24.98
25.22
363 | 23.38
24.97
25.68
364 | 24.88
23.29
25.41
365 | 23.34
23.15
25.36
366 | 23.25
24.94
25.43
367 | 23.31
24.45
25.54
368 | 23.31
24.96
25.34
369 | 22.53
23.29
25.36
370 | 23.36
24.74
25.44
371 | 23.34
23.31
25.43
372 | 23.37
23.32
25.45
373 | 23.78
23.33
25.37
374 | 24.37
23.28
25.44
375 | 22.18
23.40
25.35
376 | 23.31
22.35
25.19
377 | 24.52
23.27
25.51
378 | 23.31
24.52
25.42
379 | 23.59
23.26
25.36
380 | 23.23
24.26
25.49
381 | 24.97
23.31
25.64
382 | 23.34
24.97
25.43
383 | 24.58
23.30
25.49
384 | 24.55
23.26
25.39
385 | 23.41
23.31
25.14
386 | 24.54
23.26
25.42
387 | 23.67
23.24
25.04
388 | 23.19
24.48
25.47
389 | 24.96
23.34
25.53
390 | 24.58
23.22
25.41
391 | 22.57
23.27
25.21
392 | 23.33
25.14
25.62
393 | 23.35
23.12
25.42
394 | 23.29
22.86
25.26
395 | 23.29
24.67
25.45
396 | 23.32
24.33
25.57
397 | 23.33
22.79
25.31
398 | 23.32
24.99
25.41
399 | 24.72
23.23
25.33
400 | 23.24
24.85
25.41
401 | 25.01
23.30
25.35
402 | 23.30
25.01
25.35
403 | 23.95
23.25
25.33
404 | 23.27
25.02
23.47
405 | 23.28
23.29
25.32
406 | 23.29
22.65
25.34
407 | 23.31
24.77
20.06
408 | 23.27
23.23
25.40
409 | 23.27
22.16
25.26
410 | 23.28
21.94
25.38
411 | 23.33
21.62
25.43
412 | 23.27
21.60
25.31
413 | 23.29
22.18
25.40
414 | 23.35
22.06
25.29
415 | 23.23
24.64
25.58
416 | 23.25
23.21
25.49
417 | 23.28
23.05
25.53
418 | 24.94
23.40
25.43
419 | 23.27
22.20
25.32
420 | 23.41
21.54
25.23
421 | 23.30
21.81
25.38
422 | 23.31
21.37
25.36
423 | 23.26
22.75
25.41
424 | 23.30
24.06
25.60
425 | 23.29
22.20
25.34
426 | 23.29
21.89
25.31
427 | 24.76
23.31
25.43
428 | 23.28
21.57
25.39
429 | 23.33
21.63
20.69
430 | 23.30
22.16
25.34
431 | 23.26
21.38
25.38
432 | 23.38
21.66
25.26
433 | 24.83
23.25
25.51
434 | 23.31
21.58
25.37
435 | 23.34
22.50
25.30
436 | 23.30
24.38
25.74
437 | 23.24
22.42
25.47
438 | 23.35
22.33
25.33
439 | 23.32
21.79
25.32
440 | 23.28
22.23
25.22
441 | 23.58
22.01
25.36
442 | 23.39
21.44
25.46
443 | 23.34
21.88
25.37
444 | 23.28
22.50
25.46
445 | 23.31
23.70
25.46
446 | 23.36
23.81
25.38
447 | 23.38
23.30
25.41
23.29
22.65
25.35